## Folha1
Power/W | Temperature/ºC | time/min | Volume/mL | Amount
-1 | -1 | -1 | -1 | 66.86
1 | -1 | -1 | -1 | 68.38
-1 | 1 | -1 | -1 | 62.98
1 | 1 | -1 | -1 | 66.52
-1 | -1 | 1 | -1 | 59.3
1 | -1 | 1 | -1 | 65.37
-1 | 1 | 1 | -1 | 63.54
1 | 1 | 1 | -1 | 75.04
-1 | -1 | -1 | 1 | 53.15
1 | -1 | -1 | 1 | 58.32
-1 | 1 | -1 | 1 | 54.19
1 | 1 | -1 | 1 | 67.03
-1 | -1 | 1 | 1 | 47.2
1 | -1 | 1 | 1 | 58.64
-1 | 1 | 1 | 1 | 54.49
1 | 1 | 1 | 1 | 79.25
0 | 0 | 0 | 0 | 62.38
0 | 0 | 0 | 0 | 62.51

## Folha2
Power/W | Temperature/ºC | time/min | Volume/mL | Zn | Cu
-1 | -1 | 0 | 0 | 69.66 | 2.98
1 | -1 | 0 | 0 | 75.28 | 3.36
-1 | 1 | 0 | 0 | 72.47 | 1.94
1 | 1 | 0 | 0 | 91.66 | 5.62
0 | 0 | -1 | -1 | 71.71 | 4.14
0 | 0 | 1 | -1 | 64.85 | 3.98
0 | 0 | -1 | 1 | 68.36 | 3.61
0 | 0 | 1 | 1 | 70.23 | 4.29
-1 | 0 | -1 | 0 | 68.65 | 4.31
1 | 0 | -1 | 0 | 74.57 | 3.92
-1 | 0 | 1 | 0 | 62.32 | 2.79
1 | 0 | 1 | 0 | 77.58 | 6.15
0 | -1 | 0 | -1 | 69.47 | 3.95
0 | 1 | 0 | -1 | 71.47 | 3.24
0 | -1 | 0 | 1 | 68.64 | 2.94
0 | 1 | 0 | 1 | 85.43 | 5.38
-1 | 0 | 0 | -1 | 65.76 | 1.12
1 | 0 | 0 | -1 | 77.62 | 5.92
-1 | 0 | 0 | 1 | 64.12 | 3.43
1 | 0 | 0 | 1 | 90.2 | 2.7
0 | -1 | -1 | 0 | 64.48 | 4.86
0 | 1 | -1 | 0 | 70.68 | 5.24
0 | -1 | 1 | 0 | 63.36 | 4.57
0 | 1 | 1 | 0 | 73.97 | 5.51
0 | 0 | 0 | 0 | 63.3 | 4.53
0 | 0 | 0 | 0 | 65.05 | 4.82
0 | 0 | 0 | 0 | 64.56 | 5.06